## Sheet1
Samples Received from Mr. Justin Fried
BFA - BR-24 |  |  | BFA - BR-60 |  |  | BFA - BR-80 |  |  | BFA - BR-100
Chemical Parameters |  |  | Chemical Parameters |  |  | Chemical Parameters |  |  | Chemical Parameters
Al2O3 (%) | 93.74 |  | Al2O3 (%) | 94.43 |  | Al2O3 (%) | 94.46 |  | Al2O3 (%) | 94.18
CaO (%) | 0.28 |  | CaO (%) | 0.28 |  | CaO (%) | 0.28 |  | CaO (%) | 0.28
TiO2 (%) | 2.6 |  | TiO2 (%) | 2.51 |  | TiO2 (%) | 2.17 |  | TiO2 (%) | 2.24
Fe2O3 (%) | 0.05 |  | Fe2O3 (%) | 0.07 |  | Fe2O3 (%) | 0.1 |  | Fe2O3 (%) | 0.09
SiO2 (%) | 2.55 |  | SiO2 (%) | 2 |  | SiO2 (%) | 2.15 |  | SiO2 (%) | 2.28
Samples Received from Mr. Justin Fried
PSD BR-24 |  |  |  | PSD BR -60 |  |  |  | PSD BR -80 |  |  | PSD BR-100
Sieves | Specification | (%) |  | Sieves | Specification | (%) |  | Sieves | Specification | (%) | Sieves | Specification | (%)
+16 mesh | Nil | Nil |  | +40 mesh | Nil | Nil |  | +50 mesh | Nil | Nil | +70 mesh | Nil | Nil
+20 mesh | 0-20 | 49 |  | +50 mesh | 0-30 | 50 |  | +70 mesh | 0-20 | 0.7 | +100 mesh | 0-20 | 27
+25 mesh | 45 Min | 35 |  | +60 mesh | 40 Min | 36 |  | +80 mesh | 40 Min | 25 | +120 mesh | 40 Min | 46
25+30 mesh | 70 Min | 48 |  | 60+70 mesh | 65 Min | 46 |  | 80+100 mesh | 65 Min | 71 | 120+140 mesh | 65 Min | 64
Pan | 3 Max | 1 |  | Pan | 3 Max | 1 |  | Pan | 3 Max | 9 | Pan | 3 Max | 3